## Sheet1
HEA combinations | Al | Fe | Co | Cr | Ni | Mn | Cu | Si | Ti | V | W | Mo | Nb | Hf | Zr | B | Ta | ΔSmix | VEC | δ | Tm | ΔHmix | Ω | Δχ | Applied load | Sliding Velocity | Sliding distance | Hardness | Phases | wear rate
Al1.8CrCuFeNi₂ | 31.03448 | 17.24138 | 0 | 17.24138 | 17.24138 | 0 | 17.24138 | 0 | 0 | 0 | 0 | 0 | 0 | 0 | 0 | 0 | 0 | 13.0982195 | 6.96551724 | 5.89322603 | 1509.72414 | -8.489893 | 2.32920464 | 0.12964325 | 20 | 0.02 | 36 | 1373 | BCC + FCC | 0.13
AlCoCrCuNiTi | 16.66667 | 0 | 16.66667 | 16.66667 | 16.66667 | 0 | 16.66667 | 0 | 16.66667 | 0 | 0 | 0 | 0 | 0 | 0 | 0 | 0 | 14.8966882 | 7.16666667 | 6.81686737 | 1651.33333 | -8.6666667 | 2.83839206 | 0.15099669 | 2 | 628 | 370 | 628 | BCC | 1.25
AlCoCrFeNi2.1Ti0.4 | 15.38462 | 15.38462 | 15.38462 | 15.38462 | 32.30769 | 0 | 0 | 0 | 6.153846 | 0 | 0 | 0 | 0 | 0 | 0 | 0 | 0 | 12.89 | 7.48 | 5.92 | 1740 | -15.1 | 1.49 | 0.19 | 2 | 470 | 16 | 465 | FCC | 5
AlCoCrFeNi2.1Ti0.6 | 14.92537 | 14.92537 | 14.92537 | 14.92537 | 31.34328 | 0 | 0 | 0 | 8.955224 | 0 | 0 | 0 | 0 | 0 | 0 | 0 | 0 | 13.18 | 7.35 | 6.31 | 1765 | -16 | 1.46 | 0.2 | 2 | 482 | 16 | 470 | FCC | 7.5
AlCoCrFeNiMo | 16.66667 | 16.66667 | 16.66667 | 16.66667 | 16.66667 | 0 | 0 | 0 | 0 | 0 | 0 | 16.66667 | 0 | 0 | 0 | 0 | 0 | 14.8966882 | 7 | 5.64116938 | 1886 | -6.7777778 | 4.14518666 | 0.17994598 | 20 | 0.3 | 1000 | 463 | FCC | 0.0231
AlCrTiNbMo | 20 | 0 | 0 | 20 | 0 | 0 | 0 | 0 | 20 | 0 | 0 | 20 | 20 | 0 | 0 | 0 | 0 | 13.38087 | 4.8 | 4.89877 | 2140 | -8.96 | 3.195877 | 0.2262388 | 30 | 0.8 | 1000 | 813.5 | BCC | 0.273
AlCuCrMoNi | 20 | 0 | 0 | 20 | 20 | 0 | 20 | 0 | 0 | 0 | 0 | 20 | 0 | 0 | 0 | 0 | 0 | 13.38087 | 7.2 | 5.500647 | 1819 | -4 | 6.084949 | 0.1979293 | 10 | 3.14 | 1000 | 253 | BCC + FCC | 0.38
AlCuCrMoNi | 20 | 0 | 0 | 20 | 20 | 0 | 20 | 0 | 0 | 0 | 0 | 20 | 0 | 0 | 0 | 0 | 0 | 13.38087 | 7.2 | 5.500647 | 1819 | -4 | 6.084949 | 0.1979293 | 10 | 3.14 | 1400 | 253 | BCC + FCC | 0.395
AlCuCrMoNi | 20 | 0 | 0 | 20 | 20 | 0 | 20 | 0 | 0 | 0 | 0 | 20 | 0 | 0 | 0 | 0 | 0 | 13.38087 | 7.2 | 5.500647 | 1819 | -4 | 6.084949 | 0.1979293 | 15 | 3.14 | 1000 | 253 | BCC + FCC | 0.4
AlCuCrMoNi | 20 | 0 | 0 | 20 | 20 | 0 | 20 | 0 | 0 | 0 | 0 | 20 | 0 | 0 | 0 | 0 | 0 | 13.38087 | 7.2 | 5.500647 | 1819 | -4 | 6.084949 | 0.1979293 | 15 | 3.14 | 1400 | 253 | BCC + FCC | 0.41
AlCuCrMoNi | 20 | 0 | 0 | 20 | 20 | 0 | 20 | 0 | 0 | 0 | 0 | 20 | 0 | 0 | 0 | 0 | 0 | 13.38087 | 7.2 | 5.500647 | 1819 | -4 | 6.084949 | 0.1979293 | 20 | 3.14 | 1400 | 253 | BCC + FCC | 0.43
AlCuCrMoNi | 20 | 0 | 0 | 20 | 20 | 0 | 20 | 0 | 0 | 0 | 0 | 20 | 0 | 0 | 0 | 0 | 0 | 13.38087 | 7.2 | 5.500647 | 1819 | -4 | 6.084949 | 0.1979293 | 10 | 3.14 | 1800 | 253 | BCC + FCC | 0.43
AlCuCrMoNi | 20 | 0 | 0 | 20 | 20 | 0 | 20 | 0 | 0 | 0 | 0 | 20 | 0 | 0 | 0 | 0 | 0 | 13.38087 | 7.2 | 5.500647 | 1819 | -4 | 6.084949 | 0.1979293 | 20 | 3.14 | 1000 | 253 | BCC + FCC | 0.435
AlCuCrMoNi | 20 | 0 | 0 | 20 | 20 | 0 | 20 | 0 | 0 | 0 | 0 | 20 | 0 | 0 | 0 | 0 | 0 | 13.38087 | 7.2 | 5.500647 | 1819 | -4 | 6.084949 | 0.1979293 | 15 | 3.14 | 1800 | 253 | BCC + FCC | 0.44
AlCuCrMoNi | 20 | 0 | 0 | 20 | 20 | 0 | 20 | 0 | 0 | 0 | 0 | 20 | 0 | 0 | 0 | 0 | 0 | 13.38087 | 7.2 | 5.500647 | 1819 | -4 | 6.084949 | 0.1979293 | 10 | 3.14 | 2200 | 253 | BCC + FCC | 0.44
AlCuCrMoNi | 20 | 0 | 0 | 20 | 20 | 0 | 20 | 0 | 0 | 0 | 0 | 20 | 0 | 0 | 0 | 0 | 0 | 13.38087 | 7.2 | 5.500647 | 1819 | -4 | 6.084949 | 0.1979293 | 25 | 3.14 | 1000 | 253 | BCC + FCC | 0.455
AlCuCrMoNi | 20 | 0 | 0 | 20 | 20 | 0 | 20 | 0 | 0 | 0 | 0 | 20 | 0 | 0 | 0 | 0 | 0 | 13.38087 | 7.2 | 5.500647 | 1819 | -4 | 6.084949 | 0.1979293 | 15 | 3.14 | 2200 | 253 | BCC + FCC | 0.455
AlCuCrMoNi | 20 | 0 | 0 | 20 | 20 | 0 | 20 | 0 | 0 | 0 | 0 | 20 | 0 | 0 | 0 | 0 | 0 | 13.38087 | 7.2 | 5.500647 | 1819 | -4 | 6.084949 | 0.1979293 | 25 | 3.14 | 1400 | 253 | BCC + FCC | 0.47
AlCuCrMoNi | 20 | 0 | 0 | 20 | 20 | 0 | 20 | 0 | 0 | 0 | 0 | 20 | 0 | 0 | 0 | 0 | 0 | 13.38087 | 7.2 | 5.500647 | 1819 | -4 | 6.084949 | 0.1979293 | 30 | 3.14 | 1000 | 253 | BCC + FCC | 0.48
AlCuCrMoNi | 20 | 0 | 0 | 20 | 20 | 0 | 20 | 0 | 0 | 0 | 0 | 20 | 0 | 0 | 0 | 0 | 0 | 13.38087 | 7.2 | 5.500647 | 1819 | -4 | 6.084949 | 0.1979293 | 20 | 3.14 | 2200 | 253 | BCC + FCC | 0.48
AlCuCrMoNi | 20 | 0 | 0 | 20 | 20 | 0 | 20 | 0 | 0 | 0 | 0 | 20 | 0 | 0 | 0 | 0 | 0 | 13.38087 | 7.2 | 5.500647 | 1819 | -4 | 6.084949 | 0.1979293 | 30 | 3.14 | 1400 | 253 | BCC + FCC | 0.49
AlCuCrMoNi | 20 | 0 | 0 | 20 | 20 | 0 | 20 | 0 | 0 | 0 | 0 | 20 | 0 | 0 | 0 | 0 | 0 | 13.38087 | 7.2 | 5.500647 | 1819 | -4 | 6.084949 | 0.1979293 | 20 | 3.14 | 1800 | 253 | BCC + FCC | 0.49
AlCuCrMoNi | 20 | 0 | 0 | 20 | 20 | 0 | 20 | 0 | 0 | 0 | 0 | 20 | 0 | 0 | 0 | 0 | 0 | 13.38087 | 7.2 | 5.500647 | 1819 | -4 | 6.084949 | 0.1979293 | 25 | 3.14 | 1800 | 253 | BCC + FCC | 0.495
AlCuCrMoNi | 20 | 0 | 0 | 20 | 20 | 0 | 20 | 0 | 0 | 0 | 0 | 20 | 0 | 0 | 0 | 0 | 0 | 13.38087 | 7.2 | 5.500647 | 1819 | -4 | 6.084949 | 0.1979293 | 25 | 3.14 | 2200 | 253 | BCC + FCC | 0.52
AlCuCrMoNi | 20 | 0 | 0 | 20 | 20 | 0 | 20 | 0 | 0 | 0 | 0 | 20 | 0 | 0 | 0 | 0 | 0 | 13.38087 | 7.2 | 5.500647 | 1819 | -4 | 6.084949 | 0.1979293 | 30 | 3.14 | 1800 | 253 | BCC + FCC | 0.54
AlCuCrMoNi | 20 | 0 | 0 | 20 | 20 | 0 | 20 | 0 | 0 | 0 | 0 | 20 | 0 | 0 | 0 | 0 | 0 | 13.38087 | 7.2 | 5.500647 | 1819 | -4 | 6.084949 | 0.1979293 | 30 | 3.14 | 2200 | 253 | BCC + FCC | 0.54
AlCuCrMoNiW | 16.66667 | 0 | 0 | 16.66667 | 16.66667 | 0 | 16.66667 | 0 | 0 | 0 | 16.66667 | 16.66667 | 0 | 0 | 0 | 0 | 0 | 14.89669 | 7 | 5.309905 | 2131.667 | -2.777778 | 11.43172 | 0.2627842 | 10 | 3.14 | 1400 | 283 | BCC + FCC | 0.33
AlCuCrMoNiW | 16.66667 | 0 | 0 | 16.66667 | 16.66667 | 0 | 16.66667 | 0 | 0 | 0 | 16.66667 | 16.66667 | 0 | 0 | 0 | 0 | 0 | 14.89669 | 7 | 5.309905 | 2131.667 | -2.777778 | 11.43172 | 0.2627842 | 15 | 3.14 | 1400 | 283 | BCC + FCC | 0.34
AlCuCrMoNiW | 16.66667 | 0 | 0 | 16.66667 | 16.66667 | 0 | 16.66667 | 0 | 0 | 0 | 16.66667 | 16.66667 | 0 | 0 | 0 | 0 | 0 | 14.89669 | 7 | 5.309905 | 2131.667 | -2.777778 | 11.43172 | 0.2627842 | 10 | 3.14 | 1000 | 283 | BCC + FCC | 0.36
AlCuCrMoNiW | 16.66667 | 0 | 0 | 16.66667 | 16.66667 | 0 | 16.66667 | 0 | 0 | 0 | 16.66667 | 16.66667 | 0 | 0 | 0 | 0 | 0 | 14.89669 | 7 | 5.309905 | 2131.667 | -2.777778 | 11.43172 | 0.2627842 | 15 | 3.14 | 1000 | 283 | BCC + FCC | 0.37
AlCuCrMoNiW | 16.66667 | 0 | 0 | 16.66667 | 16.66667 | 0 | 16.66667 | 0 | 0 | 0 | 16.66667 | 16.66667 | 0 | 0 | 0 | 0 | 0 | 14.89669 | 7 | 5.309905 | 2131.667 | -2.777778 | 11.43172 | 0.2627842 | 25 | 3.14 | 1400 | 283 | BCC + FCC | 0.37
AlCuCrMoNiW | 16.66667 | 0 | 0 | 16.66667 | 16.66667 | 0 | 16.66667 | 0 | 0 | 0 | 16.66667 | 16.66667 | 0 | 0 | 0 | 0 | 0 | 14.89669 | 7 | 5.309905 | 2131.667 | -2.777778 | 11.43172 | 0.2627842 | 10 | 3.14 | 1800 | 283 | BCC + FCC | 0.37
AlCuCrMoNiW | 16.66667 | 0 | 0 | 16.66667 | 16.66667 | 0 | 16.66667 | 0 | 0 | 0 | 16.66667 | 16.66667 | 0 | 0 | 0 | 0 | 0 | 14.89669 | 7 | 5.309905 | 2131.667 | -2.777778 | 11.43172 | 0.2627842 | 20 | 3.14 | 1000 | 283 | BCC + FCC | 0.38
AlCuCrMoNiW | 16.66667 | 0 | 0 | 16.66667 | 16.66667 | 0 | 16.66667 | 0 | 0 | 0 | 16.66667 | 16.66667 | 0 | 0 | 0 | 0 | 0 | 14.89669 | 7 | 5.309905 | 2131.667 | -2.777778 | 11.43172 | 0.2627842 | 20 | 3.14 | 1400 | 283 | BCC + FCC | 0.38
AlCuCrMoNiW | 16.66667 | 0 | 0 | 16.66667 | 16.66667 | 0 | 16.66667 | 0 | 0 | 0 | 16.66667 | 16.66667 | 0 | 0 | 0 | 0 | 0 | 14.89669 | 7 | 5.309905 | 2131.667 | -2.777778 | 11.43172 | 0.2627842 | 15 | 3.14 | 1800 | 283 | BCC + FCC | 0.38
AlCuCrMoNiW | 16.66667 | 0 | 0 | 16.66667 | 16.66667 | 0 | 16.66667 | 0 | 0 | 0 | 16.66667 | 16.66667 | 0 | 0 | 0 | 0 | 0 | 14.89669 | 7 | 5.309905 | 2131.667 | -2.777778 | 11.43172 | 0.2627842 | 10 | 3.14 | 2200 | 283 | BCC + FCC | 0.38
AlCuCrMoNiW | 16.66667 | 0 | 0 | 16.66667 | 16.66667 | 0 | 16.66667 | 0 | 0 | 0 | 16.66667 | 16.66667 | 0 | 0 | 0 | 0 | 0 | 14.89669 | 7 | 5.309905 | 2131.667 | -2.777778 | 11.43172 | 0.2627842 | 25 | 3.14 | 1000 | 283 | BCC + FCC | 0.4
AlCuCrMoNiW | 16.66667 | 0 | 0 | 16.66667 | 16.66667 | 0 | 16.66667 | 0 | 0 | 0 | 16.66667 | 16.66667 | 0 | 0 | 0 | 0 | 0 | 14.89669 | 7 | 5.309905 | 2131.667 | -2.777778 | 11.43172 | 0.2627842 | 20 | 3.14 | 1800 | 283 | BCC + FCC | 0.4
AlCuCrMoNiW | 16.66667 | 0 | 0 | 16.66667 | 16.66667 | 0 | 16.66667 | 0 | 0 | 0 | 16.66667 | 16.66667 | 0 | 0 | 0 | 0 | 0 | 14.89669 | 7 | 5.309905 | 2131.667 | -2.777778 | 11.43172 | 0.2627842 | 15 | 3.14 | 2200 | 283 | BCC + FCC | 0.41
AlCuCrMoNiW | 16.66667 | 0 | 0 | 16.66667 | 16.66667 | 0 | 16.66667 | 0 | 0 | 0 | 16.66667 | 16.66667 | 0 | 0 | 0 | 0 | 0 | 14.89669 | 7 | 5.309905 | 2131.667 | -2.777778 | 11.43172 | 0.2627842 | 30 | 3.14 | 1400 | 283 | BCC + FCC | 0.42
AlCuCrMoNiW | 16.66667 | 0 | 0 | 16.66667 | 16.66667 | 0 | 16.66667 | 0 | 0 | 0 | 16.66667 | 16.66667 | 0 | 0 | 0 | 0 | 0 | 14.89669 | 7 | 5.309905 | 2131.667 | -2.777778 | 11.43172 | 0.2627842 | 20 | 3.14 | 2200 | 283 | BCC + FCC | 0.43
AlCuCrMoNiW | 16.66667 | 0 | 0 | 16.66667 | 16.66667 | 0 | 16.66667 | 0 | 0 | 0 | 16.66667 | 16.66667 | 0 | 0 | 0 | 0 | 0 | 14.89669 | 7 | 5.309905 | 2131.667 | -2.777778 | 11.43172 | 0.2627842 | 30 | 3.14 | 1000 | 283 | BCC + FCC | 0.445
AlCuCrMoNiW | 16.66667 | 0 | 0 | 16.66667 | 16.66667 | 0 | 16.66667 | 0 | 0 | 0 | 16.66667 | 16.66667 | 0 | 0 | 0 | 0 | 0 | 14.89669 | 7 | 5.309905 | 2131.667 | -2.777778 | 11.43172 | 0.2627842 | 25 | 3.14 | 1800 | 283 | BCC + FCC | 0.445
AlCuCrMoNiW | 16.66667 | 0 | 0 | 16.66667 | 16.66667 | 0 | 16.66667 | 0 | 0 | 0 | 16.66667 | 16.66667 | 0 | 0 | 0 | 0 | 0 | 14.89669 | 7 | 5.309905 | 2131.667 | -2.777778 | 11.43172 | 0.2627842 | 25 | 3.14 | 2200 | 283 | BCC + FCC | 0.46
AlCuCrMoNiW | 16.66667 | 0 | 0 | 16.66667 | 16.66667 | 0 | 16.66667 | 0 | 0 | 0 | 16.66667 | 16.66667 | 0 | 0 | 0 | 0 | 0 | 14.89669 | 7 | 5.309905 | 2131.667 | -2.777778 | 11.43172 | 0.2627842 | 30 | 3.14 | 1800 | 283 | BCC + FCC | 0.465
AlCuCrMoNiW | 16.66667 | 0 | 0 | 16.66667 | 16.66667 | 0 | 16.66667 | 0 | 0 | 0 | 16.66667 | 16.66667 | 0 | 0 | 0 | 0 | 0 | 14.89669 | 7 | 5.309905 | 2131.667 | -2.777778 | 11.43172 | 0.2627842 | 30 | 3.14 | 2200 | 283 | BCC + FCC | 0.51
AlNbTaZr0.2 | 31.25 | 0 | 0 | 0 | 0 | 0 | 0 | 0 | 0 | 0 | 0 | 0 | 31.25 | 0 | 6.25 | 0 | 31.25 | 9.066034 | 4.0625 | 6.533095 | 2179.0625 | -18.75 | 1.053624 | 0.1064858 | 10 | 561 | 432 | 561 | BCC | 2.06
AlNbTaZr0.4 | 29.41176 | 0 | 0 | 0 | 0 | 0 | 0 | 0 | 0 | 0 | 0 | 0 | 29.41176 | 0 | 11.76471 | 0 | 29.41176 | 8.977473 | 3.823529 | 12.56745 | 2050.882 | -16.609 | 1.10854 | 0.1796637 | 10 | 596 | 432 | 596 | BCC | 1.85
AlNbTaZr0.6 | 27.77778 | 0 | 0 | 0 | 0 | 0 | 0 | 0 | 0 | 0 | 0 | 0 | 27.77778 | 0 | 16.66667 | 0 | 27.77778 | 8.874737 | 3.611111 | 18.28865 | 1936.944 | -14.81481 | 1.160316 | 0.2431325 | 10 | 611 | 432 | 611 | BCC | 1.62
AlNbTaZr0.8 | 26.31579 | 0 | 0 | 0 | 0 | 0 | 0 | 0 | 0 | 0 | 0 | 0 | 26.31579 | 0 | 21.05263 | 0 | 26.31579 | 8.762525 | 3.421053 | 23.71937 | 1835 | -13.2964 | 1.209292 | 0.2969773 | 10 | 624 | 432 | 624 | BCC | 1.16
AlNbTaZr1.0 | 25 | 0 | 0 | 0 | 0 | 0 | 0 | 0 | 0 | 0 | 0 | 0 | 25 | 0 | 25 | 0 | 25 | 8.644238 | 3.25 | 28.88947 | 1743.25 | -12 | 1.255756 | 0.3426254 | 10 | 654 | 432 | 654 | BCC | 1.6
AlNbTiVB₀.₀₅ | 25 | 0 | 0 | 0 | 0 | 0 | 0 | 0 | 25 | 25 | 0 | 0 | 25 | 0 | 0 | 1.23 | 0 | 13.3808668 | 4 | 17.2511714 | 2031.2 | -10.24 | 2.65422038 | 0.18051039 | 10 | 434.5 | 7.2 | 1254 | BCC | 2.65
AlNbTiVB₀.₁₀ | 25 | 0 | 0 | 0 | 0 | 0 | 0 | 0 | 25 | 25 | 0 | 0 | 25 | 0 | 0 | 2.44 | 0 | 13.3808668 | 4 | 17.2511714 | 2031.2 | -10.24 | 2.65422038 | 0.18051039 | 10 | 457.1 | 7.2 | 434.5 | BCC | 2.5
AlNbTiVB₀.₁₅ | 25 | 0 | 0 | 0 | 0 | 0 | 0 | 0 | 25 | 25 | 0 | 0 | 25 | 0 | 0 | 3.61 | 0 | 13.3808668 | 4 | 17.2511714 | 2031.2 | -10.24 | 2.65422038 | 0.18051039 | 10 | 487.3 | 7.2 | 457.1 | BCC | 2.45
CoCrFeNiMo | 0 | 20 | 20 | 20 | 20 | 0 | 0 | 0 | 0 | 0 | 0 | 20 | 0 | 0 | 0 | 0 | 0 | 12.34031 | 7.06551724 | 6.619945 | 1343.82414 | -10.3010041 | 1.256445 | 0.1164427 | 30 | 0.1 | 1000 | 540 | FCC | 0.18
CoCrMoNbTi | 0 | 0 | 20 | 20 | 0 | 0 | 0 | 0 | 20 | 0 | 0 | 20 | 20 | 0 | 0 | 0 | 0 | 13.3808668 | 6 | 6.60977017 | 2307 | -0.32 | 96.4676866 | 0.22719155 | 5 | 887 | 252 | 887 | BCC | 3.83
FeCoCrNiNb0.25 | 0 | 23.52941 | 23.52941 | 23.52941 | 23.52941 | 0 | 0 | 0 | 0 | 0 | 0 | 0 | 5.882353 | 0 | 0 | 0 | 0 | 12.70766 | 8.058824 | 3.919979 | 1923.412 | 0.2214533 | 110.3712 | 0.1071428 | 10 | 519 | 270 | 519 | FCC | 0.641
FeCoCrNiNb0.6 | 0 | 21.73913 | 21.73913 | 21.73913 | 21.73913 | 0 | 0 | 0 | 0 | 0 | 0 | 0 | 13.04348 | 0 | 0 | 0 | 0 | 13.24159 | 7.826087 | 5.419277 | 1986.304 | 0.1890359 | 139.1367 | 0.1167049 | 10 | 0.02 | 270 | 566 | FCC | 0.501
FeCoCrNiNb0.8 | 0 | 20.83333 | 20.83333 | 20.83333 | 20.83333 | 0 | 0 | 0 | 0 | 0 | 0 | 0 | 16.66667 | 0 | 0 | 0 | 0 | 13.35068 | 7.708333 | 5.937311 | 2018.125 | 0.1736111 | 155.1936 | 0.1204736 | 10 | 526 | 270 | 526 | FCC | 0.614
FeCrAlMo | 25 | 25 | 0 | 25 | 0 | 0 | 0 | 0 | 0 | 0 | 0 | 25 | 0 | 0 | 0 | 0 | 0 | 11.52565 | 5.75 | 5.355485 | 1955 | -5 | 4.50653 | 0.2152324 | 30 | 0.01 | 32 | 720 | BCC | 0.00159
FeCrAlMo0.25Nb0.75 | 25 | 25 | 0 | 25 | 0 | 0 | 0 | 0 | 0 | 0 | 0 | 6.25 | 18.75 | 0 | 0 | 0 | 0 | 12.06199 | 5.642857 | 5.967543 | 1810.143 | -8 | 2.729241 | 0.1508885 | 30 | 0.0048 | 16 | 831 | BCC | 0.022
FeCrAlMo0.5Nb0.5 | 25 | 25 | 0 | 25 | 0 | 0 | 0 | 0 | 0 | 0 | 0 | 12.5 | 12.5 | 0 | 0 | 0 | 0 | 12.52583 | 5.6 | 6.161195 | 1872.8 | -8.248889 | 2.843823 | 0.149107 | 30 | 0.0048 | 16 | 866 | BCC | 0.021
FeCrAlMo0.75Nb0.25 | 25 | 25 | 0 | 25 | 0 | 0 | 0 | 0 | 0 | 0 | 0 | 18.75 | 6.25 | 0 | 0 | 0 | 0 | 12.06199 | 5.642857 | 5.967543 | 1810.143 | -8 | 2.729241 | 0.1508885 | 30 | 0.0048 | 16 | 921 | BCC | 0.034
FeCrAlMoSi0.05 | 24.69136 | 24.69136 | 0 | 24.69136 | 0 | 0 | 0 | 1.234568 | 0 | 0 | 0 | 24.69136 | 0 | 0 | 0 | 0 | 0 | 11.93642 | 5.728395 | 5.661721 | 1951.691 | -4.877305 | 4.776451 | 0.2141055 | 30 | 0.01 | 32 | 759.5 | BCC | 0.000227
FeCrAlMoSi0.10 | 24.39024 | 24.39024 | 0 | 24.39024 | 0 | 0 | 0 | 2.439024 | 0 | 0 | 0 | 24.39024 | 0 | 0 | 0 | 0 | 0 | 12.19787 | 5.707317 | 5.940272 | 1948.463 | -4.759072 | 4.994061 | 0.2129954 | 30 | 0.01 | 32 | 805 | BCC | 0.000225
FeCuNiTiAl | 20 | 20 | 0 | 0 | 20 | 0 | 20 | 0 | 20 | 0 | 0 | 0 | 0 | 0 | 0 | 0 | 0 | 13.38087 | 7.2 | 7.094608 | 1554.2 | -10.4 | 1.999668 | 0.1535448 | 5 | 0.05 | 90 | 487.3 | MIP | 0.089
FeNiCrTi₀.₃Al₀.₃ | 20 | 20 | 0 | 20 | 20 | 0 | 0 | 0 | 20 | 0 | 0 | 0 | 0 | 0 | 0 | 0 | 0 | 13.3808668 | 6.2 | 7.09460815 | 1718.6 | -10.72 | 2.14518262 | 0.13841965 | 20 | 0.1 | 36 | 529.5 | MIP | 0.273
NbMoCrTi0.9Al0.4 | 9.302326 | 0 | 0 | 23.25581 | 0 | 0 | 0 | 0 | 20.93023 | 0 | 0 | 23.25581 | 23.25581 | 0 | 0 | 0 | 0 | 13.01892 | 5.069767 | 5.204213 | 2313.047 | -4.36993 | 6.891043 | 0.23866 | 20 | 1480 | 4 | 1480 | BCC | 0.92
NbMoCrTi1.2Al0.5 | 10.6383 | 0 | 0 | 21.2766 | 0 | 0 | 0 | 0 | 25.53191 | 0 | 0 | 21.2766 | 21.2766 | 0 | 0 | 0 | 0 | 13.09248 | 4.957447 | 5.108326 | 2259.936 | -5.359891 | 5.520294 | 0.2336137 | 20 | 1530 | 4 | 1530 | BCC | 4.03
NbMoCrTi1.7Al0.9 | 16.07143 | 0 | 0 | 17.85714 | 0 | 0 | 0 | 0 | 30.35714 | 0 | 0 | 17.85714 | 17.85714 | 0 | 0 | 0 | 0 | 13.12461 | 4.732143 | 4.839605 | 2136.679 | -8.635204 | 3.247529 | 0.2211236 | 20 | 1680 | 4 | 1680 | BCC | 2.43
NbMoCrTi2.1Al1.0 | 16.39344 | 0 | 0 | 16.39344 | 0 | 0 | 0 | 0 | 34.42623 | 0 | 0 | 16.39344 | 16.39344 | 0 | 0 | 0 | 0 | 12.91054 | 4.655738 | 4.729102 | 2104.115 | -9.330825 | 2.911346 | 0.2154743 | 20 | 1275 | 4 | 1275 | BCC | 3.28
NbMoTaWTi | 0 | 0 | 0 | 0 | 0 | 0 | 0 | 0 | 20 | 0 | 20 | 20 | 20 | 0 | 0 | 0 | 20 | 13.38 | 5.8 | 4.72 | 2750 | -6.5 | 5.66 | 0.11 | 10 | 600 | 96 | 600 | BCC | 1.37
TiTaHfNbZr | 0 | 0 | 0 | 0 | 0 | 0 | 0 | 0 | 20 | 0 | 0 | 0 | 20 | 20 | 20 | 0 | 20 | 10.70469 | 3.6 | 22.73583 | 2097.4 | 0.32 | 70.16258 | 0.2840901 | 30 | 1182 | 30 | 1182 | BCC | 2.37
TiTaHfNbZr | 0 | 0 | 0 | 0 | 0 | 0 | 0 | 0 | 20 | 0 | 0 | 0 | 20 | 20 | 20 | 0 | 20 | 10.70469 | 3.6 | 22.73583 | 2097.4 | 0.32 | 70.16258 | 0.2840901 | 30 | 1182 | 30 | 1182 | BCC | 6.39
TiTaHfNbZr | 0 | 0 | 0 | 0 | 0 | 0 | 0 | 0 | 20 | 0 | 0 | 0 | 20 | 20 | 20 | 0 | 20 | 10.70469 | 3.6 | 22.73583 | 2097.4 | 0.32 | 70.16258 | 0.2840901 | 30 | 1182 | 30 | 1182 | BCC | 6.6
TiVCrAlSi | 20 | 0 | 0 | 20 | 0 | 0 | 0 | 20 | 20 | 20 | 0 | 0 | 0 | 0 | 0 | 0 | 0 | 13.38087 | 4.4 | 9.570252 | 1784.8 | -9.28 | 2.57351 | 0.1225398 | 10 | 0.01 | 36 | 1108 | BCC | 0.0223